## lower envelope
[13 empty] | 12500 | 16000 | 20000 | A
|  |  |  | Target |  | 35 | dB
Guest room at the corner |  |  |  | required Rw+Ctr |  | 29 | dB
Volume, V /m3 | 45 |  |  | required Rw+C |  | 31 | dB
Window area, S /m2 | 2.4
Reverberation Time, T /s | 0.5 |  | -4.740313 |  |  | 30.27583
Octave centre frequency | dB(A) | 125 Hz | 250 Hz | 500 Hz | 1 kHz | 2 kHz
Maximum sound level of seagulls at 3m, L1in /dB(A) | 70.01615 | 49 | 56.9 | 61 | 67.6 | 63.9
='Pilkington double'!B9 |  | 22 | 21 | 28 | 38 | 40 |  | Rw+C=32
Equation 1, L2 /dB(A) | 34.03592 | 22.25969 | 31.15969 | 28.25969 | 24.85969 | 19.15969
Octave centre frequency | dB(A) | 125 Hz | 250 Hz | 500 Hz | 1 kHz | 2 kHz
Maximum sound level of seagulls at 3m, L1in /dB(A) | 70.01615 | 49 | 56.9 | 61 | 67.6 | 63.9
4/16/6 |  | 24 | 21 | 29 | 43 | 43 |  | Rw+C=33
Equation 1, L2 /dB(A) | 33.18571 | 20.25969 | 31.15969 | 27.25969 | 19.85969 | 16.15969 |  |  |  | Rw+C statistics |  | Rw+Ctr statistics
[9 empty] | count | 20000 | count | 20000
[9 empty] | mean | 30.44417 | mean | 28.27627
[9 empty] | std | 0.6497926 | std | 1.107899
[9 empty] | min | 28.65048 | min | 25.28817
[9 empty] | 25% | 30.03813 | 25% | 27.41596
[9 empty] | 50% | 30.47282 | 50% | 28.33841
[9 empty] | 75% | 30.90821 | 75% | 29.13422
[9 empty] | max | 32.12783 | max | 30.72152

## Pilkington single
This column blank
Pilkington Insulight | Single glazing |  | 125 | 250 | 500 | 1000 | 2000 | 4000 | Rw | Rw+C | Rw+Ctr | Source | N:\Apex\Acoustic Data\Glazing\Pilkingtons\Pilkingtons Noise2.pdf
| 4 |  | 20 | 22 | 28 | 33 | 34 | 28 | 30 |  | 27
| 6 |  | 20 | 24 | 31 | 35 | 29 | 36 | 32 |  | 28
| 10 |  | 26 | 27 | 34 | 35 | 36 | 44 | 36 |  | 32
| 19 |  | 28 | 32 | 37 | 37 | 46 | 54 | 40 |  | 35
| 6.4 PVB |  | 20 | 24 | 31 | 35 | 33 | 38 | 33 |  | 29
| 7 Laminate |  | 24 | 26 | 32 | 37 | 40 | 37 | 36 |  | 31
| 9 Laminate |  | 26 | 27 | 34 | 39 | 40 | 39 | 37 |  | 33
| 11 Laminate |  | 28 | 31 | 35 | 40 | 38 | 44 | 38 |  | 34
| 13 Laminate |  | 30 | 32 | 37 | 41 | 37 | 46 | 39 |  | 36
| 16 Laminate |  | 29 | 31 | 38 | 40 | 39 | 50 | 40 |  | 35
Pilkington Optiphon | 6.8 mm Pilkington Optiphon, R / dB |  | 26 | 27 | 31 | 36 | 40 | 39 | 36 | 35 | 32 |  | N:\Apex\Acoustic Data\Glazing\Pilkingtons\Optiphon_A4
| 8.8 mm Pilkington Optiphon, R / dB |  | 24 | 28 | 34 | 38 | 37 | 43 | 37 | 36 | 33
| 9.1 mm Pilkington Optiphon, R / dB |  | 26 | 29 | 34 | 38 | 38 | 43 | 37 | 36 | 34
| 12.8 mm Pilkington Optiphon, R / dB |  | 30 | 32 | 37 | 39 | 41 | 51 | 39 | 39 | 37
| 13.1 mm Pilkington Optiphon, R / dB |  | 30 | 33 | 37 | 40 | 41 | 50 | 40 | 40 | 38

## Pilkington double
This column blank
Pilkington Insulight | Pane / air gap / pane (mm) |  | 125 | 250 | 500 | 1000 | 2000 | 4000 | Rw | Rw+C | Rw+Ctr | Source | N:\Apex\Acoustic Data\Glazing\Pilkingtons\Pilkingtons Noise2.pdf
| 4/12/4 double glazing, R / dB |  | 24 | 20 | 25 | 35 | 38 | 35 | 31 |  | 25 | 4/12/4 double glazing, Rw / dB
| 6/12/6 double glazing, R / dB |  | 20 | 19 | 29 | 38 | 36 | 45 | 33 |  | 26 | 6/12/6 double glazing, Rw / dB
| 6/12/6.4 PVB double glazing, R / dB |  | 21 | 20 | 31 | 39 | 37 | 47 | 34 |  | 27 | 6/12/6.4 PVB double glazing, Rw / dB
| 10/12/4 double glazing, R / dB |  | 25 | 22 | 33 | 40 | 43 | 44 | 36 |  | 29 | 10/12/4 double glazing, Rw / dB
| 10/12/6 double glazing, R / dB |  | 26 | 27 | 34 | 40 | 38 | 46 | 38 |  | 32 | 10/12/6 double glazing, Rw / dB
| 10/12/6.4 PVB |  | 27 | 29 | 36 | 41 | 42 | 52 | 40 |  | 34
| 8/16/4 |  | 22 | 21 | 28 | 38 | 40
Pilkington Optiphon | Pane / air gap / pane (mm) |  | 125 | 250 | 500 | 1000 | 2000 | 4000 | Rw | Rw+C | Rw+Ctr |  | N:\Apex\Acoustic Data\Glazing\Pilkingtons\Optiphon_A4.pdf
| 6 mm / 16 mm argon / 6.8 mm, R / dB |  | 22 | 27 | 35 | 42 | 41 | 48 | 38 | 36 | 33
| 6 mm / 16 mm argon / 8.8 mm, R / dB |  | 24 | 26 | 40 | 48 | 46 | 54 | 41 | 38 | 34
| 8 mm / 16 mm argon / 9.1 mm, R / dB |  | 24 | 29 | 41 | 47 | 47 | 55 | 43 | 40 | 36
| 10 mm / 16 mm argon / 9.1 mm, R / dB |  | 29 | 33 | 44 | 46 | 49 | 57 | 45 | 43 | 40
| 8.8 mm / 16 mm argon / 12.8 mm, R / dB |  | 26 | 36 | 46 | 50 | 52 | 63 | 47 | 45 | 40
| 9.1 mm / 20 mm argon / 13.1 mm, R / dB |  | 29 | 39 | 49 | 52 | 55 | 63 | 50 | 47 | 42

## Guardian Double
Type | Glazing Construction | Interlayer | Overall | Glazing | Glass/Unit Performance |  |  | Octave Centre Frequency Performance | [5 empty] | Certificate Type
|  |  | Thickness (mm) | Type | Rw [dB] | Rw + C | Rw + Ctr [dB] | 125 | 250 | 500 | 1000 | 2000 | 4000
25-36 A | 4/12/8.8 | PVB | 25 | Double | 36 | 34 | 31 | 26 | 24 | 33 | 43 | 46 | 50 | Certified
26-34 A | 4/16/6 | x | 26 | Double | 34 | 33 | 29 | 24 | 21 | 29 | 43 | 43 | 45 | Certified
28-37 A | 4/16/7.5 | PVB | 28 | Double | 37 | 35 | 31 | 23 | 23 | 34 | 46 | 50 | 54 | Certified
28-35 A | 4/16/8 | x | 28 | Double | 35 | 33 | 30 | 25 | 22 | 32 | 41 | 45 | 46 | Certified
29-39 A | 4/16/8.8 | SC | 29 | Double | 39 | 38 | 34 | 24 | 27 | 36 | 47 | 49 | 53 | Certified
30-37 A | 4/16/10 | x | 30 | Double | 37 | 35 | 31 | 27 | 23 | 33 | 41 | 48 | 51 | Certified
27-40 K | 6/12/8.8 (44.2) | SC | 27 | Double | 40 | 37 | 33 | 27 | 25 | 42 | 49 | 45 | 55 | Certified
29-43 K | 6/14/8.4 (44.1) | SC | 29 | Double | 43 | 40 | 35 | 25 | 29 | 47 | 53 | 51 | 57 | Certified
30-42 A | 6/16/8.4 (44.1) | SC | 30 | Double | 42 | 40 | 36 | 26 | 29 | 40 | 50 | 49 | 57 | Certified
31-38 A | 6/16/8.8 (44.2) | PVB | 31 | Double | 38 | 37 | 33 | 26 | 27 | 36 | 43 | 42 | 53 | Certified
31-41 A | 6/16/8.8 (44.2) | SC | 31 | Double | 41 | 39 | 35 | 24 | 28 | 39 | 48 | 46 | 56 | Certified
32-41 A | 6/16/9.5 (44.4) | SC | 32 | Double | 41 | 39 | 35 | 24 | 28 | 39 | 49 | 45 | 57 | Certified
32-39 A | 6/16/9.5 (44.4) | PVB | 32 | Double | 39 | 37 | 33 | 24 | 26 | 39 | 45 | 42 | 50 | Certified
41-39 | 6/24/11.0 (44.8) | PVB | 41 | Double | 39 | 37 | 33 | 23 | 27 | 40 | 45 | 41 | 49 | Certified
33-41 A | 6/18/8.8 (44.2) | SC | 33 | Double | 41 | 39 | 34 | 22 | 29 | 40 | 47 | 46 | 57 | Certified
34-42 A | 6/18/9.5 (44.4) | SC | 34 | Double | 42 | 40 | 36 | 25 | 29 | 40 | 48 | 47 | 56 | Certified
34-43 A | 6/20/8.4 (44.1) | SC | 34 | Double | 43 | 41 | 36 | 24 | 31 | 41 | 50 | 51 | 57 | Certified
33-37 A | 8/16/8.8 (44.2) | PVB | 33 | Double | 37 | 36 | 32 | 26 | 26 | 34 | 41 | 41 | 56 | Certified
33-42 A | 8/16/8.8 (44.2) | SC | 33 | Double | 42 | 40 | 35 | 24 | 31 | 34 | 40 | 51 | 62 | Certified
34-38 A | 8/16/9.5 (44.4) | PVB | 34 | Double | 38 | 37 | 33 | 26 | 27 | 36 | 41 | 42 | 56 | Certified
35-42 A | 8/16/10.8 (55.2) | SC | 35 | Double | 42 | 40 | 36 | 24 | 31 | 41 | 46 | 46 | 59 | Certified
37-43 A | 8/16/12.8 (66.2) | SC | 37 | Double | 43 | 41 | 37 | 25 | 34 | 41 | 44 | 46 | 62 | Certified
37-43 A | 8/16/13.1 (66.3) | SC | 37 | Double | 43 | 41 | 37 | 26 | 33 | 42 | 45 | 46 | 62 | Certified
37-43 A | 8/18/10.8 (55.2) | SC | 37 | Double | 43 | 41 | 37 | 25 | 32 | 42 | 48 | 49 | 63 | Certified
36-44 A | 8/20/8.4 (44.1) | SC | 36 | Double | 44 | 41 | 37 | 25 | 32 | 43 | 49 | 50 | 58 | Certified
34-46 A | 8.4 (44.1)/16/10.4 (55.1) | SC/SC | 34 | Double | 46 | 44 | 39 | 26 | 34 | 45 | 52 | 57 | 64 | Certified
38-47 A | 8.8 (44.2)/16/12.8 (66.2) | SC/SC | 38 | Double | 47 | 45 | 41 | 28 | 38 | 46 | 50 | 54 | 67 | Certified
38-48 A | 8.8 (44.2)/16/13.1 (66.3) | SC/SC | 38 | Double | 48 | 45 | 40 | 28 | 37 | 46 | 51 | 54 | 66 | Certified
39-45 A | 8.8 (44.2)/20/10 | SC | 39 | Double | 45 | 43 | 39 | 26 | 36 | 44 | 47 | 49 | 59 | Certified
41-49 A | 8.8 (44.2)/20/12.8 (66.2) | SC/SC | 41 | Double | 49 | 47 | 42 | 29 | 40 | 48 | 51 | 54 | 66 | Certified
46-49 | 8.8 (44.2)/20/ 16.8 (88.2) | SC/SC | 46 | Double | 49 | 48 | 44 | 33 | 39 | 46 | 51 | 57 | 67 | Certified
46-50 A | 8.8 (44.2)/20/16.8 (88.2) | SC/SC | 46 | Double | 50 | 49 | 44 | 31 | 41 | 48 | 53 | 58 | 67 | Certified
38-49 A | 9.1 (44.3)/16/13.1 (66.3) | SC/SC | 38 | Double | 49 | 46 | 42 | 29 | 40 | 47 | 51 | 53 | 64 | Certified
42-50 A | 9.1 (44.3)/20/13.1 (66.3) | SC/SC | 42 | Double | 50 | 48 | 43 | 30 | 41 | 48 | 51 | 53 | 66 | Certified
36-45 A | 9.5 (44.4)/16/10 | SC | 36 | Double | 45 | 42 | 38 | 26 | 34 | 44 | 47 | 50 | 61 | Certified
34-44 A | 10/16/8.4 (44.1) | SC | 34 | Double | 44 | 42 | 38 | 25 | 33 | 43 | 48 | 51 | 61 | Certified
37-45 A | 10/16/10.8 (55.2) | SC | 37 | Double | 45 | 43 | 38 | 27 | 34 | 43 | 47 | 52 | 64 | Certified
39-45 A | 10/16/13.1 (66.3) | SC | 39 | Double | 45 | 44 | 41 | 31 | 37 | 45 | 44 | 47 | 60 | Certified
46-51 K | 12.8 (66.2)/16/16.8 (88.2) | SC/SC | 46 | Double | 51 | 50 | 46 | 34 | 41 | 47 | 53 | 61 | 68 | Certified
guardianglass.co.uk 14/04/2015

## Guardian Triple
Type | Glazing Construction | Interlayer | Overall | Glazing | Glass/Unit Performance |  |  | Octave Centre Frequency Performance | [5 empty] | Certificate Type
|  |  | Thickness (mm) | Type | Rw [dB] | Rw + C | Rw + Ctr [dB] | 125 | 250 | 500 | 1000 | 2000 | 4000
34-34 K | 4/10/4/10/6 | x | 34 | Triple | 34 | 33 | 29 | 22 | 21 | 33 | 49 | 46 | 49 | Certified
36-31 A | 4/12/4/12/4 | x | 36 | Triple | 31 | 30 | 26 | 20 | 18 | 27 | 43 | 49 | 43 | Certified
36-33 K | 4/12/4/12/4 | x | 36 | Triple | 33 | 32 | 28 | 22 | 20 | 33 | 47 | 47 | 42 | Certified
38-35 A | 4/12/4/12/6 | x | 38 | Triple | 35 | 34 | 30 | 22 | 24 | 32 | 46 | 47 | 47 | Certified
38-36 K | 4/12/4/12/6 | x | 38 | Triple | 36 | 34 | 30 | 20 | 24 | 35 | 48 | 44 | 50 | Certified
40-36 A | 4/12/4/12/8 | x | 40 | Triple | 36 | 34 | 30 | 21 | 24 | 33 | 44 | 48 | 51 | Certified
40-31 A | 4/14/4/14/4 | x | 40 | Triple | 31 | 30 | 26 | 20 | 19 | 28 | 42 | 48 | 42 | Certified
44-32 A | 4/16/4/16/4 | x | 44 | Triple | 32 | 31 | 27 | 18 | 20 | 29 | 44 | 50 | 43 | Certified
42-38 A | 6/12/4/12/8 | x | 42 | Triple | 38 | 37 | 33 | 21 | 28 | 37 | 43 | 41 | 55 | Certified
42-38 K | 6/12/4/12/8 | x | 42 | Triple | 38 | 36 | 33 | 21 | 28 | 39 | 45 | 39 | 54 | Certified
43-41 A | 6/12/4/12/8.8 (44.2) | SC | 43 | Triple | 41 | 39 | 35 | 23 | 31 | 39 | 49 | 48 | 59 | Certified
43-41 K | 6/12/4/12/8.8 (44.2) | SC | 43 | Triple | 41 | 39 | 35 | 23 | 30 | 42 | 51 | 46 | 60 | Certified
47-43 A | 6/14/4/14/8.4 (44.1) | SC | 47 | Triple | 43 | 42 | 36 | 24 | 33 | 41 | 52 | 52 | 61 | Certified
48-37 A | 6/14/8.4 (44.1)/14/6 | SC | 48 | Triple | 37 | 35 | 32 | 21 | 26 | 37 | 44 | 37 | 49 | Certified
45-42 A | 8/12/4/12/8.8 (44.2) | SC | 45 | Triple | 42 | 40 | 36 | 19 | 29 | 41 | 46 | 43 | 59 | Certified
45-42 A | 8/12/4/12/8.8 (44.2) | SC | 45 | Triple | 42 | 40 | 36 | 24 | 31 | 40 | 48 | 47 | 60 | Certified
45-41 K | 8/12/4/12/8.8 (44.2) | SC | 45 | Triple | 41 | 39 | 35 | 24 | 30 | 42 | 49 | 46 | 62 | Certified
46-43 A | 8/12/5/12/8.8 (44.2) | SC | 46 | Triple | 43 | 40 | 36 | 24 | 32 | 41 | 49 | 47 | 58 | Certified
47-44 A | 8/12/6/12/8.4 (44.1) | SC | 47 | Triple | 44 | 42 | 37 | 25 | 32 | 42 | 50 | 52 | 61 | Certified
48-47 K | 8.4 (44.1)/12/6/12/10 | SC | 48 | Triple | 47 | 45 | 40 | 29 | 35 | 48 | 50 | 52 | 59 | Certified
48-46 A | 8.4 (44.1)/12/6/12/10 | SC | 48 | Triple | 46 | 44 | 39 | 28 | 35 | 43 | 51 | 52 | 60 | Certified
50-47 A | 8.8 (44.2)/12/6/12/10.8 (55.2) | SC/SC | 50 | Triple | 47 | 45 | 40 | 29 | 34 | 45 | 53 | 54 | 66 | Certified
50-47 K | 8.8 (44.2)/12/6/12/10.8 (55.2) | SC/SC | 50 | Triple | 47 | 44 | 40 | 28 | 34 | 48 | 55 | 53 | 69 | Certified
66-53 | 10.8 (55.2)/16/6/16/16.8 (88.2) | SC/SC | 66 | Triple | 53 | 51 | 47 | 36 | 40 | 50 | 55 | 61 | 65 | Certified
guardianglass.co.uk 14/04/2015